## hor_SPREAD r1(t)
| FLAME_hor_SPREAD r1(t) |  |  | RABOT2012 TEST1 24/09/2012 13:16 RABOT, GHENT
TIME | Hor_SPREAD | Hor_SPREAD | Hor_SPREAD | Hor_SPREAD | AVG_hor_SPREAD
t | r1(t) | r1(t) | r1(t) | r1(t) | r1(t)
| CAM2 run 1 | CAM1 run 2 | CAM2 run 3 | CAM1 run 4 | m
0 | 11.83559 | 11.22734 | 11.36607 | 11.40878 | 0.1147634
5 | 11.83559 | 11.27093 | 12.27536 | 11.77823 | 0.1179396
10 | 11.76068 | 12.12523 | 12.73 | 11.96126 | 0.122053
15 | 10.35181 | 12.98252 | 12.28378 | 11.98756 | 0.118727
20 | 10.85198 | 15.13552 | 9.590703 | 11.83498 | 0.118594
25 | 11.32034 | 16.16697 | 11.40239 | 12.78008 | 0.1296323
30 | 13.23677 | 17.45315 | 13.21596 | 15.1648 | 0.1463529
35 | 17.41729 | 17.54649 | 14.57696 | 18.06035 | 0.1651358
40 | 16.47864 | 18.40187 | 16.37346 | 18.74509 | 0.1708466
45 | 20.73028 | 20.11816 | 17.7369 | 21.25331 | 0.1952845
50 | 20.29948 | 20.84075 | 20.91852 | 22.80439 | 0.2068625
55 | 22.68455 | 20.97862 | 23.6458 | 25.79139 | 0.2243632
60 | 23.57766 | 21.49445 | 23.6458 | 25.68311 | 0.2290597
65 | 24.95261 | 22.87195 | 24.55493 | 25.20212 | 0.2412649
70 | 25.45232 | 23.72974 | 24.55493 | 26.16452 | 0.24579
75 | 26.38995 | 22.87195 | 25.9306 | 26.16452 | 0.2506416
80 | 26.38995 | 24.07547 | 25.49651 | 28.09393 | 0.2532064
85 | 25.89126 | 24.25045 | 26.46709 | 28.19295 | 0.2553627
90 | 26.33966 | 24.77574 | 26.88551 | 29.06063 | 0.260003
95 | 26.83002 | 24.25045 | 26.88551 | 29.63859 | 0.2598866
100 | 27.29943 | 25.20257 | 26.46709 | 29.74062 | 0.2632303
105 | 26.83002 | 28.20034 | 27.37313 | 30.3296 | 0.2746783
110 | 28.68855 | 28.7203 | 27.37313 | 30.8092 | 0.2826066
115 | 28.70779 | 28.62982 | 27.82623 | 31.40129 | 0.2838795
120 | 28.68855 | 28.62982 | 28.77211 | 31.99757 | 0.2869683
125 | 29.14698 | 29.05957 | 29.22474 | 32.9527 | 0.2914376
130 | 29.61324 | 29.48957 | 29.22474 | 32.9527 | 0.2944252
135 | 30.08697 | 30.43565 | 29.67743 | 32.9527 | 0.3006668
140 | 30.55334 | 30.6245 | 30.13017 | 34.38852 | 0.3043601
145 | 31.49345 | 31.47861 | 30.17473 | 35.34761 | 0.3104893
150 | 31.49345 | 31.68551 | 31.07909 | 35.34761 | 0.3141935
155 | 32.43355 | 32.11027 | 32.03217 | 35.82767 | 0.32192
160 | 32.43355 | 32.22081 | 31.58051 | 36.68652 | 0.3207829
165 | 32.90696 | 32.22081 | 32.48391 | 36.78876 | 0.3253723
170 | 32.9036 | 32.75909 | 32.93574 | 37.26977 | 0.3286614
175 | 33.84697 | 33.84404 | 33.38764 | 37.49019 | 0.3369288
180 | 34.78698 | 34.68537 | 33.38764 | 37.3769 | 0.3428666
185 | 34.79651 | 35.22963 | 34.29165 | 37.49019 | 0.347726
190 | 35.26639 | 36.74365 | 34.29165 | 37.85683 | 0.354339
195 | 37.20837 | 37.58142 | 34.85069 | 38.56396 | 0.3654683
200 | 37.18163 | 38.42094 | 35.3015 | 39.04172 | 0.3696802
205 | 38.59005 | 37.58142 | 36.2633 | 39.63922 | 0.3747826
210 | 39.52906 | 38.12972 | 36.84852 | 40.03159 | 0.381691
215 | 38.08577 | 38.42094 | 37.29735 | 41.11562 | 0.3793469
220 | 39.5095 | 38.84132 | 38.64465 | 40.504 | 0.3899849
225 | 39.97925 | 39.68324 | 37.61466 | 41.58737 | 0.3909238
230 | 40.91878 | 40.10476 | 38.51607 | 42.05959 | 0.3984654
235 | 43.73752 | 43.71812 | 38.96691 | 43.00538 | 0.4214085
240 | 46.1034 | 44.25987 | 40.31993 | 43.47892 | 0.4356107
245 | 45.1861 | 45.10291 | 41.67367 | 44.42722 | 0.4398756
250 | 45.68213 | 46.18917 | 44.38303 | 45.03398 | 0.4541811
255 | 47.15532 | 46.60958 | 43.42971 | 45.98184 | 0.4573154
260 | 46.12496 | 47.03032 | 44.3341 | 46.9312 | 0.4582979
265 | 47.06387 | 46.3159 | 44.3341 | 47.40642 | 0.4590462
270 | 46.59441 | 47.15479 | 45.28664 | 47.88198 | 0.4634528
275 | 47.06387 | 46.86453 | 45.23869 | 48.4855 | 0.4638903
280 | 46.1034 | 48.121 | 45.69105 | 48.96048 | 0.4663848
285 | 47.02629 | 48.25062 | 46.14346 | 49.4358 | 0.4714012
290 | 47.49614 | 48.66902 | 46.59591 | 50.38741 | 0.4758702
295 | 49.83432 | 48.38387 | 47.04841 | 50.38741 | 0.484222
300 | 49.37554 | 48.25062 | 47.95352 | 50.86369 | 0.4852656
305 | 49.83432 | 48.66902 | 49.7642 | 51.34027 | 0.4942251
310 | 49.84541 | 49.08776 | 50.66975 | 51.34027 | 0.4986764
315 | 50.31527 | 50.3231 | 50.66975 | 51.34027 | 0.5043604
320 | 51.72489 | 50.73956 | 52.93419 | 51.81714 | 0.5179954
325 | 54.07431 | 54.482 | 52.52258 | 52.2943 | 0.5369296
330 | 54.07431 | 55.31517 | 52.97517 | 53.24944 | 0.5412155
335 | 55.0141 | 55.73226 | 52.97517 | 53.72741 | 0.5457384
340 | 55.49793 | 56.00745 | 53.88046 | 54.20564 | 0.5512861
345 | 56.45512 | 57.25461 | 54.2932 | 55.16283 | 0.5600098
350 | 56.4238 | 58.22485 | 54.74626 | 55.64178 | 0.5646497
355 | 56.8937 | 58.64091 | 54.74626 | 56.23528 | 0.5676029
360 | 57.83352 | 58.64091 | 55.65246 | 58.86079 | 0.5737563
365 | 59.24327 | 58.78003 | 56.10559 | 59.22197 | 0.5804296
370 | 61.12296 | 60.86026 | 57.01194 | 59.70083 | 0.5966505
375 | 61.12296 | 61.69451 | 57.01194 | 60.89047 | 0.5994314
380 | 61.12296 | 62.52993 | 58.37162 | 60.89047 | 0.6067484
385 | 61.59289 | 62.94806 | 58.37162 | 60.29457 | 0.6097086
390 | 63.00268 | 65.46242 | 59.27819 | 59.33848 | 0.625811
395 | 64.41249 | 64.91703 | 61.09156 | 60.77295 | 0.6347369
400 | 65.35237 | 64.22054 | 61.99836 | 61.25156 | 0.6385709
405 | 63.47261 | 64.53995 | 62.45179 | 61.73038 | 0.6348812
410 | 64.41249 | 63.26327 | 61.54495 | 62.20941 | 0.6307357
415 | 65.35237 | 66.87831 | 62.90524 | 62.20941 | 0.6504531
420 | 65.82231 | 66.87831 | 63.3587 | 62.68864 | 0.6535311
425 | 66.7622 | 66.87831 | 63.3587 | 62.68864 | 0.656664
430 | 67.7021 | 68.10841 | 63.3587 | 63.16808 | 0.6638974
435 | 68.642 | 67.98556 | 63.3587 | 63.16808 | 0.6666208
440 | 68.642 | 68.52896 | 63.7814 | 62.57837 | 0.6698412
445 | 68.66774 | 69.37073 | 63.7814 | 62.20941 | 0.6727329
450 | 69.12314 | 70.75595 | 64.68884 | 62.68864 | 0.6818931
455 | 69.58191 | 72.81077 | 64.68884 | 63.75993 | 0.6902717
460 | 70.05186 | 73.52651 | 65.14258 | 63.28114 | 0.6957365
465 | 70.99178 | 73.65057 | 65.14258 | 64.23891 | 0.6992831
470 | 71.46174 | 74.49122 | 65.59633 | 63.16808 | 0.7051643
475 | 72.40166 | 73.94744 | 66.50387 | 64.71809 | 0.7095099

## ver_SPREAD r2(t)
| FLAME_ver_SPREAD r2(t) |  |  | RABOT2012 TEST1 24/09/2012 13:16 RABOT, GHENT
TIME | Ver_SPREAD | Ver_SPREAD | Ver_SPREAD | AVG_ver_SPREAD
t | r2(t) | r2(t) | r2(t) | r2(t)
| CAM1 run 1 | CAM1 run 2 | CAM1 run 3 | m
0 | 10.22132 | 10.33597 | 9.284707 | 0.09947331
5 | 10.6128 | 10.33597 | 9.759867 | 0.1023621
10 | 12.37026 | 10.91217 | 10.78013 | 0.1135419
15 | 13.66795 | 13.35534 | 14.55824 | 0.1386051
20 | 14.60216 | 14.28942 | 14.36061 | 0.1441739
25 | 15.48009 | 15.79919 | 14.92973 | 0.15403
30 | 16.74555 | 17.10745 | 14.92973 | 0.1626091
35 | 17.64892 | 17.10745 | 16.09639 | 0.1695092
40 | 18.99497 | 18.05076 | 17.41801 | 0.1815458
45 | 19.46954 | 19.5528 | 17.99631 | 0.1900622
50 | 21.81217 | 19.75373 | 20.12048 | 0.2056213
55 | 23.067 | 22.19775 | 21.65943 | 0.2230806
60 | 23.85336 | 24.06948 | 22.25592 | 0.2339292
65 | 25.06802 | 24.87465 | 23.79687 | 0.2457985
70 | 26.29304 | 26.3467 | 25.00698 | 0.2588224
75 | 27.48468 | 27.86332 | 26.2339 | 0.2719396
80 | 28.2168 | 29.69677 | 28.09249 | 0.2866868
85 | 30.46063 | 29.98807 | 30.86341 | 0.3043737
90 | 32.08143 | 33.63178 | 32.10388 | 0.326057
95 | 33.24084 | 34.53772 | 33.02529 | 0.3360128
100 | 34.86607 | 39.39074 | 34.8975 | 0.3638477
105 | 36.56253 | 39.40784 | 37.06823 | 0.3767953
110 | 37.35592 | 40.02432 | 37.3562 | 0.3824548
115 | 38.8042 | 41.26296 | 40.1521 | 0.4007309
120 | 41.58696 | 42.77773 | 40.44167 | 0.4160212
125 | 42.08825 | 43.67325 | 42.95451 | 0.4290533
130 | 42.92882 | 45.47192 | 44.15194 | 0.4418422472
135 | 44.59291 | 46.98803 | 44.77854 | 0.4545316
140 | 48.7934 | 47.94289 | 47.23715 | 0.4799115
145 | 49.05933 | 49.73526 | 48.49093 | 0.4909517
150 | 50.18637 | 51.25093 | 48.77981 | 0.5007237
155 | 50.75199 | 53.58677 | 50.03301 | 0.5145726
160 | 53.02737 | 55.34655 | 52.49049 | 0.5362147
165 | 54.17224 | 56.85833 | 53.08596 | 0.5470551
170 | 54.99055 | 57.7428 | 53.40797 | 0.5538044
175 | 55.81077 | 59.62877 | 54.32749 | 0.5658901
180 | 57.77348 | 60.14295 | 56.49353 | 0.5813665
185 | 59.41728 | 62.90776 | 58.66078 | 0.6032861
190 | 66.37477797 | 65.04741 | 62.08457 | 0.6450225
195 | 67.47977599 | 65.57503 | 62.71427 | 0.6525636
200 | 67.48940781 | 67.08943 | 64.61076 | 0.6639653
205 | 67.20623422 | 68.25915 | 65.24528 | 0.6690355
210 | 70.26680456 | 69.77461 | 68.32604 | 0.6945582
215 | 72.21951253 | 71.29012 | 68.69449 | 0.7073471
220 | 71.38644252 | 71.57293 | 70.14215 | 0.7103384
225 | 71.66031976 | 72.47437 | 71.40729 | 0.7184733
230 | 73.1008573 | 73.70456 | 73.85647 | 0.7355396
235 | 74.19639746 | 76.17763 | 75.75694 | 0.7537699
240 | 74.79483583 | 77.42012 | 76.02993 | 0.7608163
245 | 74.49340274 | 77.96994 | 76.66312 | 0.7637549
250 | 74.79483583 | 78.53912 | 77.22023 | 0.7685139
255 | 75.88598794 | 79.15307 | 77.29729 | 0.7744545
260 | 75.29711122 | 79.44255 | 80.02199 | 0.7825388
265 | 75.33974806 | 79.15307 | 80.02199 | 0.781716
270 | 79.21919909 | 80.03546 | 80.02199 | 0.7975888
275 | 78.92550889 | 80.33878 | 80.93337 | 0.8006589
280 | 79.51705575 | 81.85539 | 80.65336 | 0.8067527
285 | 82.30212964 | 83.67966 | 80.65336 | 0.8221172
290 | 82.05932723 | 83.37199 | 82.10189 | 0.8251107
295 | 82.60325186 | 82.767 | 82.10189 | 0.8249072
300 | 82.00497673 | 82.767 | 81.8026 | 0.8219152
305 | 82.84943364 | 82.47527 | 82.42611 | 0.825836
310 | 82.84943364 | 82.47527 | 83.3455 | 0.8289007
315 | 82.55443329 | 83.07689 | 83.3455 | 0.8299227
320 | 83.94750548 | 84.30786 | 84.87438 | 0.8437658
325 | 83.65673099 | 83.39109 | 84.87438 | 0.8397407
330 | 85.3405939 | 85.19619 | 84.87438 | 0.8513706
335 | 85.3405939 | 85.80016 | 84.87438 | 0.8533838
340 | 85.3405939 | 85.80281 | 82.18524999 | 0.8444288
345 | 85.63502009 | 83.9781 | 82.80083685 | 0.8413798
350 | 86.77995896 | 82.76975 | 82.80083685 | 0.8411685
355 | 85.63502009 | 85.83197 | 84.03536541 | 0.8516745
360 | 85.93326855 | 85.83197 | 84.34399758 | 0.8536974
365 | 88.47554477 | 86.41311 | 84.65697659 | 0.8651521
370 | 82.32439 | 86.12038 | 84.65697659 | 0.8436725
375 | 83.7973 | 85.50801 | 84.34399758 | 0.8454977
380 | 84.11419 | 85.50801 | 84.34399758 | 0.846554
385 | 83.57918 | 85.50801 | 84.34399758 | 0.8447706
390 | 82.40691 | 85.50801 | 84.34399758 | 0.8408631
395 | 82.72443 | 85.50801 | 84.03536541 | 0.8408927
400 | 82.72443 | 85.80281 | 84.03536541 | 0.8418753
405 | 82.72443 | 84.58528 | 84.03536541 | 0.8378169
410 | 83.36981 | 84.58528 | 84.03536541 | 0.8399682
415 | 83.36981 | 86.41311 | 84.03536541 | 0.8460609
420 | 83.36981 | 87.0244 | 84.03536541 | 0.8480986
425 | 83.6976 | 86.12038 | 84.03536541 | 0.8461778
430 | 84.02872 | 85.50801 | 84.03536541 | 0.8452403
435 | 84.36316 | 85.50801 | 84.03536541 | 0.8463551
440 | 83.83901 | 86.12038 | 84.03536541 | 0.8466492
445 | 83.50247 | 85.50801 | 83.72838074 | 0.8424629
450 | 83.50247 | 85.50801 | 83.72838074 | 0.8424629
455 | 83.50247 | 85.50801 | 85.27151287 | 0.8476067
460 | 83.50247 | 85.50801 | 84.03536541 | 0.8434862
465 | 83.50247 | 85.50801 | 84.03536541 | 0.8434862
470 | 83.50247 | 85.50801 | 84.65425985 | 0.8455492
475 | 83.50247 | 83.67695 | 84.65425985 | 0.8394456
480 | 83.50247 | 83.06867 | 84.05451601 | 0.8354189